## Global_Info
TEST REPORT
|  | Test Name | test | Serial Number |  | c:\ArbinResultData\test_2021_09_16_124518
|  | Export Time | 2023-09-07 16:29 | 217039
Channel | Start DateTime | Schedule File Name | Creator | Comments | Software Version | Schedule Version | MASS(g) | Specific Capacity(Ah/g) | Capacity(Ah) | BarCode | Has Aux | Has Specail | Log Aux Data Flag | Log Special Flag
1 | 2021-09-16 12:45 | main\Baseline_EDLC_Looped_DischargeSweep+DGH256Q2R7.sdx | bbryan |  | Mits8 PV Build: 202103 | Schedule Version 8.00.11 | 8.5 | 0 | 2.5 |  | 512 | 0 | FALSE | FALSE
Note on G2: Click to open file path

## Channel-1_1
Data_Point | Date_Time | Test_Time(s) | Step_Time(s) | Cycle_Index | Step_Index | Current(A) | Voltage(V) | Power(W) | Charge_Capacity(Ah) | Discharge_Capacity(Ah) | Charge_Energy(Wh) | Discharge_Energy(Wh) | ACR(Ohm) | dV/dt(V/s) | Internal_Resistance(Ohm) | dQ/dV(Ah/V) | dV/dQ(V/Ah) | FIRST_POINT | LAST_POINT | CC2CV_POINT | UNSAFE_POINT | WARNING_POINT | BMS_CONTORL_POINT | SMB_CONTORL_POINT | SIMLATION_POINT | PLUSE_POINT | SDL_POINT | IR_POINT | BURSTMODE_POINT | RESUME_POINT | SET_VALUABLE_POINT | SET_VALUE_POINT | DYNAMIC_CONTROL_ON | CURRENT_FILTER_OFF | POWER_MANAGE_FUNCTION_ON | CURRENT_COARSETUNE_OFF | CURRENT_FINETUNE_OFF | IR_VALUE_NULL | SIMU_CLAMPDIGITVOLT_ON | CURRENT_SOFTWARECLAMP_ON | POWER_SOFTWARECLAMP_ON
1 | 09/16/2021 12:44:46.290 | 0.0017 | 0.0017 | 1 | 1 | 0 | 2.38587 | 0 | 0 | 0 | 0 | 0 |  | 0 | 0 | 0.01476892 | 67.70974 | 1 | 1 | 0 | 0 | 0 | 0 | 0 | 0 | 0 | 0 | 0 | 0 | 0 | 0 | 1 | 0 | 0 | 0 | 1 | 1 | 1 | 0 | 0 | 0
2 | 09/16/2021 12:44:46.297 | 0.0089 | 0.0014 | 1 | 2 | 0 | 2.38587 | 0 | 0 | 0 | 0 | 0 |  | 0 | 0 | 0.01476892 | 67.70974 | 1 | 1 | 0 | 0 | 0 | 0 | 0 | 0 | 0 | 0 | 0 | 0 | 0 | 0 | 1 | 0 | 0 | 0 | 1 | 1 | 1 | 0 | 0 | 0
3 | 09/16/2021 12:44:46.304 | 0.016 | 0.0016 | 1 | 3 | 0 | 2.386057 | 0 | 0 | 0 | 0 | 0 |  | 0 | 0 | 0.01476892 | 67.70974 | 1 | 1 | 0 | 0 | 0 | 0 | 0 | 0 | 0 | 0 | 0 | 0 | 0 | 0 | 1 | 0 | 0 | 0 | 1 | 1 | 1 | 0 | 0 | 0
4 | 09/16/2021 12:44:46.312 | 0.0233 | 0.0017 | 1 | 4 | 0 | 2.385942 | 0 | 0 | 0 | 0 | 0 |  | 0 | 0 | 0.01476892 | 67.70974 | 1 | 1 | 0 | 0 | 0 | 0 | 0 | 0 | 0 | 0 | 0 | 0 | 0 | 0 | 1 | 0 | 0 | 0 | 1 | 1 | 1 | 0 | 0 | 0
5 | 09/16/2021 12:44:46.319 | 0.0304 | 0.0015 | 1 | 5 | 0 | 2.385927 | 0 | 0 | 0 | 0 | 0 |  | 0 | 0 | 0.01476892 | 67.70974 | 1 | 1 | 0 | 0 | 0 | 0 | 0 | 0 | 0 | 0 | 0 | 0 | 0 | 0 | 1 | 0 | 0 | 0 | 1 | 1 | 1 | 0 | 0 | 0
6 | 09/16/2021 12:44:46.326 | 0.0378 | 0.0018 | 1 | 6 | 0 | 2.385904 | 0 | 0 | 0 | 0 | 0 |  | 0 | 0 | 0.01476892 | 67.70974 | 1 | 1 | 0 | 0 | 0 | 0 | 0 | 0 | 0 | 0 | 0 | 0 | 0 | 1 | 0 | 0 | 0 | 0 | 1 | 1 | 1 | 0 | 0 | 0
7 | 09/16/2021 12:44:46.685 | 0.3968 | 0.3088 | 1 | 7 | -0.0002861023 | 2.372377 | -0.0006787425 | 0 | 0 | 0 | 0 |  | -0.2576923 | 0.01447476 | 0 | 0 | 1 | 1 | 0 | 0 | 0 | 0 | 0 | 0 | 0 | 0 | 0 | 0 | 0 | 0 | 0 | 0 | 1 | 0 | 1 | 1 | 0 | 0 | 0 | 0
8 | 09/16/2021 12:44:47.720 | 1.4314 | 1.001 | 1 | 8 | 0 | 2.38603 | 0 | 0 | 0 | 0 | 0 |  | 0.1245297 |  |  |  | 1 | 0 | 0 | 0 | 0 | 0 | 0 | 0 | 0 | 0 | 0 | 0 | 0 | 0 | 0 | 0 | 0 | 0 | 1 | 1 | 0 | 0 | 0 | 0
9 | 09/16/2021 12:44:48.719 | 2.4304 | 2 | 1 | 8 | 0 | 2.386039 | 0 | 0 | 0 | 0 | 0 | [5 empty] | 0 | 0 | 0 | 0 | 0 | 0 | 0 | 0 | 0 | 0 | 0 | 0 | 0 | 0 | 0 | 0 | 0 | 0 | 1 | 1 | 0 | 0 | 0 | 0
10 | 09/16/2021 12:44:49.719 | 3.4304 | 3 | 1 | 8 | 0 | 2.386008 | 0 | 0 | 0 | 0 | 0 | [5 empty] | 0 | 0 | 0 | 0 | 0 | 0 | 0 | 0 | 0 | 0 | 0 | 0 | 0 | 0 | 0 | 0 | 0 | 0 | 1 | 1 | 0 | 0 | 0 | 0
11 | 09/16/2021 12:44:50.720 | 4.4311 | 4.0007 | 1 | 8 | 0 | 2.386038 | 0 | 0 | 0 | 0 | 0 | [5 empty] | 0 | 0 | 0 | 0 | 0 | 0 | 0 | 0 | 0 | 0 | 0 | 0 | 0 | 0 | 0 | 0 | 0 | 0 | 1 | 1 | 0 | 0 | 0 | 0
12 | 09/16/2021 12:44:51.719 | 5.4304 | 5 | 1 | 8 | 0 | 2.386052 | 0 | 0 | 0 | 0 | 0 | [5 empty] | 0 | 0 | 0 | 0 | 0 | 0 | 0 | 0 | 0 | 0 | 0 | 0 | 0 | 0 | 0 | 0 | 0 | 0 | 1 | 1 | 0 | 0 | 0 | 0
13 | 09/16/2021 12:44:52.720 | 6.4313 | 6.0009 | 1 | 8 | 0 | 2.386001 | 0 | 0 | 0 | 0 | 0 | [5 empty] | 0 | 0 | 0 | 0 | 0 | 0 | 0 | 0 | 0 | 0 | 0 | 0 | 0 | 0 | 0 | 0 | 0 | 0 | 1 | 1 | 0 | 0 | 0 | 0
14 | 09/16/2021 12:44:53.720 | 7.4313 | 7.0009 | 1 | 8 | 0 | 2.386019 | 0 | 0 | 0 | 0 | 0 |  | -3.035198e-05 |  |  |  | 0 | 0 | 0 | 0 | 0 | 0 | 0 | 0 | 0 | 0 | 0 | 0 | 0 | 0 | 0 | 0 | 0 | 0 | 1 | 1 | 0 | 0 | 0 | 0
15 | 09/16/2021 12:44:54.720 | 8.4314 | 8.001 | 1 | 8 | 0 | 2.386016 | 0 | 0 | 0 | 0 | 0 | [5 empty] | 0 | 0 | 0 | 0 | 0 | 0 | 0 | 0 | 0 | 0 | 0 | 0 | 0 | 0 | 0 | 0 | 0 | 0 | 1 | 1 | 0 | 0 | 0 | 0
16 | 09/16/2021 12:44:55.720 | 9.4313 | 9.0009 | 1 | 8 | 0 | 2.386008 | 0 | 0 | 0 | 0 | 0 | [5 empty] | 0 | 0 | 0 | 0 | 0 | 0 | 0 | 0 | 0 | 0 | 0 | 0 | 0 | 0 | 0 | 0 | 0 | 0 | 1 | 1 | 0 | 0 | 0 | 0
17 | 09/16/2021 12:44:56.720 | 10.4311 | 10.0007 | 1 | 8 | 0 | 2.386027 | 0 | 0 | 0 | 0 | 0 | [5 empty] | 0 | 0 | 0 | 0 | 0 | 0 | 0 | 0 | 0 | 0 | 0 | 0 | 0 | 0 | 0 | 0 | 0 | 0 | 1 | 1 | 0 | 0 | 0 | 0
18 | 09/16/2021 12:44:57.719 | 11.4305 | 11.0001 | 1 | 8 | 0 | 2.386023 | 0 | 0 | 0 | 0 | 0 | [5 empty] | 0 | 0 | 0 | 0 | 0 | 0 | 0 | 0 | 0 | 0 | 0 | 0 | 0 | 0 | 0 | 0 | 0 | 0 | 1 | 1 | 0 | 0 | 0 | 0
19 | 09/16/2021 12:44:58.719 | 12.4304 | 12 | 1 | 8 | 0 | 2.386011 | 0 | 0 | 0 | 0 | 0 | [5 empty] | 0 | 0 | 0 | 0 | 0 | 0 | 0 | 0 | 0 | 0 | 0 | 0 | 0 | 0 | 0 | 0 | 0 | 0 | 1 | 1 | 0 | 0 | 0 | 0
20 | 09/16/2021 12:44:59.719 | 13.4304 | 13 | 1 | 8 | 0 | 2.386045 | 0 | 0 | 0 | 0 | 0 | [5 empty] | 0 | 0 | 0 | 0 | 0 | 0 | 0 | 0 | 0 | 0 | 0 | 0 | 0 | 0 | 0 | 0 | 0 | 0 | 1 | 1 | 0 | 0 | 0 | 0
21 | 09/16/2021 12:45:00.719 | 14.4304 | 14 | 1 | 8 | 0 | 2.386027 | 0 | 0 | 0 | 0 | 0 |  | 3.042464e-06 |  |  |  | 0 | 0 | 0 | 0 | 0 | 0 | 0 | 0 | 0 | 0 | 0 | 0 | 0 | 0 | 0 | 0 | 0 | 0 | 1 | 1 | 0 | 0 | 0 | 0
22 | 09/16/2021 12:45:01.720 | 15.432 | 15.0016 | 1 | 8 | 0 | 2.386013 | 0 | 0 | 0 | 0 | 0 | [5 empty] | 0 | 0 | 0 | 0 | 0 | 0 | 0 | 0 | 0 | 0 | 0 | 0 | 0 | 0 | 0 | 0 | 0 | 0 | 1 | 1 | 0 | 0 | 0 | 0
23 | 09/16/2021 12:45:02.720 | 16.4314 | 16.001 | 1 | 8 | 0 | 2.386033 | 0 | 0 | 0 | 0 | 0 | [5 empty] | 0 | 0 | 0 | 0 | 0 | 0 | 0 | 0 | 0 | 0 | 0 | 0 | 0 | 0 | 0 | 0 | 0 | 0 | 1 | 1 | 0 | 0 | 0 | 0
24 | 09/16/2021 12:45:03.720 | 17.432 | 17.0016 | 1 | 8 | 0 | 2.386027 | 0 | 0 | 0 | 0 | 0 | [5 empty] | 0 | 0 | 0 | 0 | 0 | 0 | 0 | 0 | 0 | 0 | 0 | 0 | 0 | 0 | 0 | 0 | 0 | 0 | 1 | 1 | 0 | 0 | 0 | 0
25 | 09/16/2021 12:45:04.719 | 18.4304 | 18 | 1 | 8 | 0 | 2.386046 | 0 | 0 | 0 | 0 | 0 | [5 empty] | 0 | 0 | 0 | 0 | 0 | 0 | 0 | 0 | 0 | 0 | 0 | 0 | 0 | 0 | 0 | 0 | 0 | 0 | 1 | 1 | 0 | 0 | 0 | 0
26 | 09/16/2021 12:45:05.720 | 19.4316 | 19.0012 | 1 | 8 | 0 | 2.385998 | 0 | 0 | 0 | 0 | 0 | [5 empty] | 0 | 0 | 0 | 0 | 0 | 0 | 0 | 0 | 0 | 0 | 0 | 0 | 0 | 0 | 0 | 0 | 0 | 0 | 1 | 1 | 0 | 0 | 0 | 0
27 | 09/16/2021 12:45:06.720 | 20.4313 | 20.0009 | 1 | 8 | 0 | 2.386027 | 0 | 0 | 0 | 0 | 0 | [5 empty] | 0 | 0 | 0 | 0 | 0 | 0 | 0 | 0 | 0 | 0 | 0 | 0 | 0 | 0 | 0 | 0 | 0 | 0 | 1 | 1 | 0 | 0 | 0 | 0
28 | 09/16/2021 12:45:07.720 | 21.4313 | 21.0009 | 1 | 8 | 0 | 2.386015 | 0 | 0 | 0 | 0 | 0 |  | -3.941432e-06 |  |  |  | 0 | 0 | 0 | 0 | 0 | 0 | 0 | 0 | 0 | 0 | 0 | 0 | 0 | 0 | 0 | 0 | 0 | 0 | 1 | 1 | 0 | 0 | 0 | 0
29 | 09/16/2021 12:45:08.720 | 22.4314 | 22.001 | 1 | 8 | 0 | 2.385972 | 0 | 0 | 0 | 0 | 0 | [5 empty] | 0 | 0 | 0 | 0 | 0 | 0 | 0 | 0 | 0 | 0 | 0 | 0 | 0 | 0 | 0 | 0 | 0 | 0 | 1 | 1 | 0 | 0 | 0 | 0
30 | 09/16/2021 12:45:09.720 | 23.4314 | 23.001 | 1 | 8 | 0 | 2.385991 | 0 | 0 | 0 | 0 | 0 | [5 empty] | 0 | 0 | 0 | 0 | 0 | 0 | 0 | 0 | 0 | 0 | 0 | 0 | 0 | 0 | 0 | 0 | 0 | 0 | 1 | 1 | 0 | 0 | 0 | 0
31 | 09/16/2021 12:45:10.720 | 24.4313 | 24.0009 | 1 | 8 | 0 | 2.386036 | 0 | 0 | 0 | 0 | 0 | [5 empty] | 0 | 0 | 0 | 0 | 0 | 0 | 0 | 0 | 0 | 0 | 0 | 0 | 0 | 0 | 0 | 0 | 0 | 0 | 1 | 1 | 0 | 0 | 0 | 0
32 | 09/16/2021 12:45:11.720 | 25.4313 | 25.0009 | 1 | 8 | 0 | 2.385996 | 0 | 0 | 0 | 0 | 0 | [5 empty] | 0 | 0 | 0 | 0 | 0 | 0 | 0 | 0 | 0 | 0 | 0 | 0 | 0 | 0 | 0 | 0 | 0 | 0 | 1 | 1 | 0 | 0 | 0 | 0
33 | 09/16/2021 12:45:12.719 | 26.4304 | 26 | 1 | 8 | 0 | 2.386006 | 0 | 0 | 0 | 0 | 0 | [5 empty] | 0 | 0 | 0 | 0 | 0 | 0 | 0 | 0 | 0 | 0 | 0 | 0 | 0 | 0 | 0 | 0 | 0 | 0 | 1 | 1 | 0 | 0 | 0 | 0
34 | 09/16/2021 12:45:13.720 | 27.4314 | 27.001 | 1 | 8 | 0 | 2.385976 | 0 | 0 | 0 | 0 | 0 | [5 empty] | 0 | 0 | 0 | 0 | 0 | 0 | 0 | 0 | 0 | 0 | 0 | 0 | 0 | 0 | 0 | 0 | 0 | 0 | 1 | 1 | 0 | 0 | 0 | 0
35 | 09/16/2021 12:45:14.719 | 28.4304 | 28 | 1 | 8 | 0 | 2.386008 | 0 | 0 | 0 | 0 | 0 |  | 5.186019e-06 |  |  |  | 0 | 0 | 0 | 0 | 0 | 0 | 0 | 0 | 0 | 0 | 0 | 0 | 0 | 0 | 0 | 0 | 0 | 0 | 1 | 1 | 0 | 0 | 0 | 0
36 | 09/16/2021 12:45:15.719 | 29.4306 | 29.0002 | 1 | 8 | 0 | 2.385986 | 0 | 0 | 0 | 0 | 0 | [5 empty] | 0 | 0 | 0 | 0 | 0 | 0 | 0 | 0 | 0 | 0 | 0 | 0 | 0 | 0 | 0 | 0 | 0 | 0 | 1 | 1 | 0 | 0 | 0 | 0
37 | 09/16/2021 12:45:16.719 | 30.4304 | 30 | 1 | 8 | 0 | 2.386023 | 0 | 0 | 0 | 0 | 0 | [5 empty] | 0 | 0 | 0 | 0 | 0 | 0 | 0 | 0 | 0 | 0 | 0 | 0 | 0 | 0 | 0 | 0 | 0 | 0 | 1 | 1 | 0 | 0 | 0 | 0
38 | 09/16/2021 12:45:17.720 | 31.4315 | 31.0011 | 1 | 8 | 0 | 2.385989 | 0 | 0 | 0 | 0 | 0 | [5 empty] | 0 | 0 | 0 | 0 | 0 | 0 | 0 | 0 | 0 | 0 | 0 | 0 | 0 | 0 | 0 | 0 | 0 | 0 | 1 | 1 | 0 | 0 | 0 | 0
39 | 09/16/2021 12:45:18.719 | 32.4309 | 32.0005 | 1 | 8 | 0 | 2.386027 | 0 | 0 | 0 | 0 | 0 | [5 empty] | 0 | 0 | 0 | 0 | 0 | 0 | 0 | 0 | 0 | 0 | 0 | 0 | 0 | 0 | 0 | 0 | 0 | 0 | 1 | 1 | 0 | 0 | 0 | 0
40 | 09/16/2021 12:45:19.719 | 33.4304 | 33 | 1 | 8 | 0 | 2.38601 | 0 | 0 | 0 | 0 | 0 | [5 empty] | 0 | 0 | 0 | 0 | 0 | 0 | 0 | 0 | 0 | 0 | 0 | 0 | 0 | 0 | 0 | 0 | 0 | 0 | 1 | 1 | 0 | 0 | 0 | 0
41 | 09/16/2021 12:45:20.720 | 34.432 | 34.0016 | 1 | 8 | 0 | 2.386027 | 0 | 0 | 0 | 0 | 0 | [5 empty] | 0 | 0 | 0 | 0 | 0 | 0 | 0 | 0 | 0 | 0 | 0 | 0 | 0 | 0 | 0 | 0 | 0 | 0 | 1 | 1 | 0 | 0 | 0 | 0
42 | 09/16/2021 12:45:21.720 | 35.4314 | 35.001 | 1 | 8 | 0 | 2.386016 | 0 | 0 | 0 | 0 | 0 |  | 6.983839e-06 |  |  |  | 0 | 0 | 0 | 0 | 0 | 0 | 0 | 0 | 0 | 0 | 0 | 0 | 0 | 0 | 0 | 0 | 0 | 0 | 1 | 1 | 0 | 0 | 0 | 0
43 | 09/16/2021 12:45:22.720 | 36.4311 | 36.0007 | 1 | 8 | 0 | 2.386028 | 0 | 0 | 0 | 0 | 0 | [5 empty] | 0 | 0 | 0 | 0 | 0 | 0 | 0 | 0 | 0 | 0 | 0 | 0 | 0 | 0 | 0 | 0 | 0 | 0 | 1 | 1 | 0 | 0 | 0 | 0
44 | 09/16/2021 12:45:23.720 | 37.4314 | 37.001 | 1 | 8 | 0 | 2.386003 | 0 | 0 | 0 | 0 | 0 | [5 empty] | 0 | 0 | 0 | 0 | 0 | 0 | 0 | 0 | 0 | 0 | 0 | 0 | 0 | 0 | 0 | 0 | 0 | 0 | 1 | 1 | 0 | 0 | 0 | 0
45 | 09/16/2021 12:45:24.721 | 38.4321 | 38.0017 | 1 | 8 | 0 | 2.385996 | 0 | 0 | 0 | 0 | 0 | [5 empty] | 0 | 0 | 0 | 0 | 0 | 0 | 0 | 0 | 0 | 0 | 0 | 0 | 0 | 0 | 0 | 0 | 0 | 0 | 1 | 1 | 0 | 0 | 0 | 0
46 | 09/16/2021 12:45:25.719 | 39.4305 | 39.0001 | 1 | 8 | 0 | 2.385972 | 0 | 0 | 0 | 0 | 0 | [5 empty] | 0 | 0 | 0 | 0 | 0 | 0 | 0 | 0 | 0 | 0 | 0 | 0 | 0 | 0 | 0 | 0 | 0 | 0 | 1 | 1 | 0 | 0 | 0 | 0
47 | 09/16/2021 12:45:26.720 | 40.4314 | 40.001 | 1 | 8 | 0 | 2.386011 | 0 | 0 | 0 | 0 | 0 | [5 empty] | 0 | 0 | 0 | 0 | 0 | 0 | 0 | 0 | 0 | 0 | 0 | 0 | 0 | 0 | 0 | 0 | 0 | 0 | 1 | 1 | 0 | 0 | 0 | 0
48 | 09/16/2021 12:45:27.719 | 41.4305 | 41.0001 | 1 | 8 | 0 | 2.386011 | 0 | 0 | 0 | 0 | 0 | [5 empty] | 0 | 0 | 0 | 0 | 0 | 0 | 0 | 0 | 0 | 0 | 0 | 0 | 0 | 0 | 0 | 0 | 0 | 0 | 1 | 1 | 0 | 0 | 0 | 0
49 | 09/16/2021 12:45:28.720 | 42.4313 | 42.0009 | 1 | 8 | 0 | 2.386009 | 0 | 0 | 0 | 0 | 0 |  | -3.180712e-06 |  |  |  | 0 | 0 | 0 | 0 | 0 | 0 | 0 | 0 | 0 | 0 | 0 | 0 | 0 | 0 | 0 | 0 | 0 | 0 | 1 | 1 | 0 | 0 | 0 | 0
50 | 09/16/2021 12:45:29.720 | 43.4314 | 43.001 | 1 | 8 | 0 | 2.386024 | 0 | 0 | 0 | 0 | 0 | [5 empty] | 0 | 0 | 0 | 0 | 0 | 0 | 0 | 0 | 0 | 0 | 0 | 0 | 0 | 0 | 0 | 0 | 0 | 0 | 1 | 1 | 0 | 0 | 0 | 0
51 | 09/16/2021 12:45:30.719 | 44.4304 | 44 | 1 | 8 | 0 | 2.385972 | 0 | 0 | 0 | 0 | 0 | [5 empty] | 0 | 0 | 0 | 0 | 0 | 0 | 0 | 0 | 0 | 0 | 0 | 0 | 0 | 0 | 0 | 0 | 0 | 0 | 1 | 1 | 0 | 0 | 0 | 0
52 | 09/16/2021 12:45:31.720 | 45.4314 | 45.001 | 1 | 8 | 0 | 2.385996 | 0 | 0 | 0 | 0 | 0 | [5 empty] | 0 | 0 | 0 | 0 | 0 | 0 | 0 | 0 | 0 | 0 | 0 | 0 | 0 | 0 | 0 | 0 | 0 | 0 | 1 | 1 | 0 | 0 | 0 | 0
53 | 09/16/2021 12:45:32.720 | 46.4314 | 46.001 | 1 | 8 | 0 | 2.386044 | 0 | 0 | 0 | 0 | 0 | [5 empty] | 0 | 0 | 0 | 0 | 0 | 0 | 0 | 0 | 0 | 0 | 0 | 0 | 0 | 0 | 0 | 0 | 0 | 0 | 1 | 1 | 0 | 0 | 0 | 0
54 | 09/16/2021 12:45:33.719 | 47.4304 | 47 | 1 | 8 | 0 | 2.386015 | 0 | 0 | 0 | 0 | 0 | [5 empty] | 0 | 0 | 0 | 0 | 0 | 0 | 0 | 0 | 0 | 0 | 0 | 0 | 0 | 0 | 0 | 0 | 0 | 0 | 1 | 1 | 0 | 0 | 0 | 0
55 | 09/16/2021 12:45:34.719 | 48.4305 | 48.0001 | 1 | 8 | 0 | 2.385986 | 0 | 0 | 0 | 0 | 0 | [5 empty] | 0 | 0 | 0 | 0 | 0 | 0 | 0 | 0 | 0 | 0 | 0 | 0 | 0 | 0 | 0 | 0 | 0 | 0 | 1 | 1 | 0 | 0 | 0 | 0
56 | 09/16/2021 12:45:35.720 | 49.4313 | 49.0009 | 1 | 8 | 0 | 2.385994 | 0 | 0 | 0 | 0 | 0 |  | 1.694124e-05 |  |  |  | 0 | 0 | 0 | 0 | 0 | 0 | 0 | 0 | 0 | 0 | 0 | 0 | 0 | 0 | 0 | 0 | 0 | 0 | 1 | 1 | 0 | 0 | 0 | 0
57 | 09/16/2021 12:45:36.720 | 50.4314 | 50.001 | 1 | 8 | 0 | 2.385977 | 0 | 0 | 0 | 0 | 0 | [5 empty] | 0 | 0 | 0 | 0 | 0 | 0 | 0 | 0 | 0 | 0 | 0 | 0 | 0 | 0 | 0 | 0 | 0 | 0 | 1 | 1 | 0 | 0 | 0 | 0
58 | 09/16/2021 12:45:37.719 | 51.4304 | 51 | 1 | 8 | 0 | 2.386018 | 0 | 0 | 0 | 0 | 0 | [5 empty] | 0 | 0 | 0 | 0 | 0 | 0 | 0 | 0 | 0 | 0 | 0 | 0 | 0 | 0 | 0 | 0 | 0 | 0 | 1 | 1 | 0 | 0 | 0 | 0
59 | 09/16/2021 12:45:38.720 | 52.4313 | 52.0009 | 1 | 8 | 0 | 2.385981 | 0 | 0 | 0 | 0 | 0 | [5 empty] | 0 | 0 | 0 | 0 | 0 | 0 | 0 | 0 | 0 | 0 | 0 | 0 | 0 | 0 | 0 | 0 | 0 | 0 | 1 | 1 | 0 | 0 | 0 | 0
60 | 09/16/2021 12:45:39.720 | 53.4313 | 53.0009 | 1 | 8 | 0 | 2.385976 | 0 | 0 | 0 | 0 | 0 | [5 empty] | 0 | 0 | 0 | 0 | 0 | 0 | 0 | 0 | 0 | 0 | 0 | 0 | 0 | 0 | 0 | 0 | 0 | 0 | 1 | 1 | 0 | 0 | 0 | 0
61 | 09/16/2021 12:45:40.720 | 54.4313 | 54.0009 | 1 | 8 | 0 | 2.386006 | 0 | 0 | 0 | 0 | 0 | [5 empty] | 0 | 0 | 0 | 0 | 0 | 0 | 0 | 0 | 0 | 0 | 0 | 0 | 0 | 0 | 0 | 0 | 0 | 0 | 1 | 1 | 0 | 0 | 0 | 0
62 | 09/16/2021 12:45:41.720 | 55.4315 | 55.0011 | 1 | 8 | 0 | 2.386005 | 0 | 0 | 0 | 0 | 0 | [5 empty] | 0 | 0 | 0 | 0 | 0 | 0 | 0 | 0 | 0 | 0 | 0 | 0 | 0 | 0 | 0 | 0 | 0 | 0 | 1 | 1 | 0 | 0 | 0 | 0
63 | 09/16/2021 12:45:42.720 | 56.432 | 56.0016 | 1 | 8 | 0 | 2.385964 | 0 | 0 | 0 | 0 | 0 |  | -5.186019e-06 |  |  |  | 0 | 0 | 0 | 0 | 0 | 0 | 0 | 0 | 0 | 0 | 0 | 0 | 0 | 0 | 0 | 0 | 0 | 0 | 1 | 1 | 0 | 0 | 0 | 0
64 | 09/16/2021 12:45:43.720 | 57.4314 | 57.001 | 1 | 8 | 0 | 2.385994 | 0 | 0 | 0 | 0 | 0 | [5 empty] | 0 | 0 | 0 | 0 | 0 | 0 | 0 | 0 | 0 | 0 | 0 | 0 | 0 | 0 | 0 | 0 | 0 | 0 | 1 | 1 | 0 | 0 | 0 | 0
65 | 09/16/2021 12:45:44.720 | 58.4314 | 58.001 | 1 | 8 | 0 | 2.386003 | 0 | 0 | 0 | 0 | 0 | [5 empty] | 0 | 0 | 0 | 0 | 0 | 0 | 0 | 0 | 0 | 0 | 0 | 0 | 0 | 0 | 0 | 0 | 0 | 0 | 1 | 1 | 0 | 0 | 0 | 0
66 | 09/16/2021 12:45:45.720 | 59.4319 | 59.0015 | 1 | 8 | 0 | 2.386006 | 0 | 0 | 0 | 0 | 0 | [5 empty] | 0 | 0 | 0 | 0 | 0 | 0 | 0 | 0 | 0 | 0 | 0 | 0 | 0 | 0 | 0 | 0 | 0 | 0 | 1 | 1 | 0 | 0 | 0 | 0
67 | 09/16/2021 12:45:46.720 | 60.4313 | 60.0009 | 1 | 8 | 0 | 2.38596 | 0 | 0 | 0 | 0 | 0 | [5 empty] | 0 | 0 | 0 | 0 | 0 | 0 | 0 | 0 | 0 | 0 | 0 | 0 | 0 | 0 | 0 | 0 | 0 | 0 | 1 | 1 | 0 | 0 | 0 | 0
68 | 09/16/2021 12:45:46.721 | 60.4328 | 60.0024 | 1 | 8 | 0 | 2.385965 | 0 | 0 | 0 | 0 | 0 |  | -5.186019e-06 | 0.01447476 | 0 | 0 | 0 | 1 | 0 | 0 | 0 | 0 | 0 | 0 | 0 | 0 | 0 | 0 | 0 | 0 | 0 | 0 | 0 | 0 | 1 | 1 | 0 | 0 | 0 | 0
69 | 09/16/2021 12:45:46.776 | 60.4874 | 0.0035 | 1 | 9 | 2.499466 | 2.427034 | 6.066289 | 4.464281e-09 | 0 | 1.065155e-08 | 0 |  | 0.008398029 |  |  |  | 1 | 0 | 0 | 0 | 0 | 0 | 0 | 0 | 0 | 0 | 0 | 0 | 0 | 0 | 0 | 1 | 1 | 0 | 1 | 1 | 0 | 0 | 0 | 0
70 | 09/16/2021 12:45:46.805 | 60.5162 | 0.0323 | 1 | 9 | 2.50001 | 2.437053 | 6.092657 | 2.062779e-05 | 0 | 5.016496e-05 | 0 | [5 empty] | 0 | 0 | 0 | 0 | 0 | 0 | 0 | 0 | 0 | 0 | 0 | 0 | 0 | 0 | 0 | 1 | 1 | 0 | 1 | 1 | 0 | 0 | 0 | 0
71 | 09/16/2021 12:45:46.856 | 60.5674 | 0.0835 | 1 | 9 | 2.499822 | 2.447278 | 6.117759 | 5.618115e-05 | 0 | 0.000136994 | 0 | [5 empty] | 0 | 0 | 0 | 0 | 0 | 0 | 0 | 0 | 0 | 0 | 0 | 0 | 0 | 0 | 0 | 1 | 1 | 0 | 1 | 1 | 0 | 0 | 0 | 0
72 | 09/16/2021 12:45:46.926 | 60.6378 | 0.1539 | 1 | 9 | 2.500285 | 2.457423 | 6.144258 | 0.0001050676 | 0 | 0.0002568825 | 0 | [5 empty] | 0 | 0 | 0 | 0 | 0 | 0 | 0 | 0 | 0 | 0 | 0 | 0 | 0 | 0 | 0 | 1 | 1 | 0 | 1 | 1 | 0 | 0 | 0 | 0
73 | 09/16/2021 12:45:47.016 | 60.7273 | 0.2434 | 1 | 9 | 2.499679 | 2.467773 | 6.16864 | 0.0001672184 | 0 | 0.0004099298 | 0 |  | 0.1279591 |  | 0.005281975 | 189.3231 | 0 | 0 | 0 | 0 | 0 | 0 | 0 | 0 | 0 | 0 | 0 | 0 | 0 | 0 | 0 | 1 | 1 | 0 | 1 | 1 | 0 | 0 | 0 | 0
74 | 09/16/2021 12:45:47.112 | 60.8233 | 0.3394 | 1 | 9 | 2.500181 | 2.478016 | 6.195489 | 0.0002338841 | 0 | 0.0005747782 | 0 | [5 empty] | 0 | 0 | 0 | 0 | 0 | 0 | 0 | 0 | 0 | 0 | 0 | 0 | 0 | 0 | 0 | 1 | 1 | 0 | 1 | 1 | 0 | 0 | 0 | 0
75 | 09/16/2021 12:45:47.214 | 60.9257 | 0.4418 | 1 | 9 | 2.499968 | 2.488387 | 6.220888 | 0.0003049237 | 0 | 0.0007511676 | 0 | [5 empty] | 0 | 0 | 0 | 0 | 0 | 0 | 0 | 0 | 0 | 0 | 0 | 0 | 0 | 0 | 0 | 1 | 1 | 0 | 1 | 1 | 0 | 0 | 0 | 0
76 | 09/16/2021 12:45:47.317 | 61.0282 | 0.5443 | 1 | 9 | 2.499812 | 2.498628 | 6.2461 | 0.0003760322 | 0 | 0.0009284577 | 0 | [5 empty] | 0 | 0 | 0 | 0 | 0 | 0 | 0 | 0 | 0 | 0 | 0 | 0 | 0 | 0 | 0 | 1 | 1 | 0 | 1 | 1 | 0 | 0 | 0 | 0
77 | 09/16/2021 12:45:47.422 | 61.1339 | 0.65 | 1 | 9 | 2.499702 | 2.508818 | 6.271297 | 0.0004494298 | 0 | 0.00111221 | 0 | [5 empty] | 0 | 0 | 0 | 0 | 0 | 0 | 0 | 0 | 0 | 0 | 0 | 0 | 0 | 0 | 0 | 1 | 1 | 0 | 1 | 1 | 0 | 0 | 0 | 0
78 | 09/16/2021 12:45:47.528 | 61.2395 | 0.7556 | 1 | 9 | 2.499916 | 2.519102 | 6.297543 | 0.0005227591 | 0 | 0.001296547 | 0 | [5 empty] | 0 | 0 | 0 | 0 | 0 | 0 | 0 | 0 | 0 | 0 | 0 | 0 | 0 | 0 | 0 | 1 | 1 | 0 | 1 | 1 | 0 | 0 | 0 | 0
79 | 09/16/2021 12:45:47.633 | 61.345 | 0.8611 | 1 | 9 | 2.499656 | 2.529155 | 6.322017 | 0.00059595 | 0 | 0.001481282 | 0 | [5 empty] | 0 | 0 | 0 | 0 | 0 | 0 | 0 | 0 | 0 | 0 | 0 | 0 | 0 | 0 | 0 | 1 | 1 | 0 | 1 | 1 | 0 | 0 | 0 | 0
80 | 09/16/2021 12:45:47.739 | 61.4507 | 0.9668 | 1 | 9 | 2.500068 | 2.539313 | 6.348455 | 0.0006693486 | 0 | 0.001667282 | 0 | [5 empty] | 0 | 0 | 0 | 0 | 0 | 0 | 0 | 0 | 0 | 0 | 0 | 0 | 0 | 0 | 0 | 1 | 1 | 0 | 1 | 1 | 0 | 0 | 0 | 0
81 | 09/16/2021 12:45:47.845 | 61.5562 | 1.0723 | 1 | 9 | 2.499825 | 2.549325 | 6.372866 | 0.0007426795 | 0 | 0.00185385 | 0 | [5 empty] | 0 | 0 | 0 | 0 | 0 | 0 | 0 | 0 | 0 | 0 | 0 | 0 | 0 | 0 | 0 | 1 | 1 | 0 | 1 | 1 | 0 | 0 | 0 | 0
82 | 09/16/2021 12:45:47.953 | 61.665 | 1.1811 | 1 | 9 | 2.499947 | 2.559594 | 6.398849 | 0.0008182328 | 0 | 0.002046834 | 0 | [5 empty] | 0 | 0 | 0 | 0 | 0 | 0 | 0 | 0 | 0 | 0 | 0 | 0 | 0 | 0 | 0 | 1 | 1 | 0 | 1 | 1 | 0 | 0 | 0 | 0
83 | 09/16/2021 12:45:48.061 | 61.773 | 1.2891 | 1 | 9 | 2.500154 | 2.569738 | 6.424741 | 0.0008943404 | 0 | 0.002242017 | 0 |  | 0.09304151 |  | 0.007437751 | 133.4435 | 0 | 0 | 0 | 0 | 0 | 0 | 0 | 0 | 0 | 0 | 0 | 0 | 0 | 0 | 0 | 1 | 1 | 0 | 1 | 1 | 0 | 0 | 0 | 0
84 | 09/16/2021 12:45:48.171 | 61.8826 | 1.3987 | 1 | 9 | 2.500001 | 2.579762 | 6.449408 | 0.0009693367 | 0 | 0.002435111 | 0 | [5 empty] | 0 | 0 | 0 | 0 | 0 | 0 | 0 | 0 | 0 | 0 | 0 | 0 | 0 | 0 | 0 | 1 | 1 | 0 | 1 | 1 | 0 | 0 | 0 | 0
85 | 09/16/2021 12:45:48.280 | 61.9914 | 1.5075 | 1 | 9 | 2.500597 | 2.589919 | 6.476344 | 0.00104475 | 0 | 0.002630039 | 0 | [5 empty] | 0 | 0 | 0 | 0 | 0 | 0 | 0 | 0 | 0 | 0 | 0 | 0 | 0 | 0 | 0 | 1 | 1 | 0 | 1 | 1 | 0 | 0 | 0 | 0
86 | 09/16/2021 12:45:48.389 | 62.1002 | 1.6163 | 1 | 9 | 2.499949 | 2.600146 | 6.500232 | 0.001120372 | 0 | 0.002826265 | 0 | [5 empty] | 0 | 0 | 0 | 0 | 0 | 0 | 0 | 0 | 0 | 0 | 0 | 0 | 0 | 0 | 0 | 1 | 1 | 0 | 1 | 1 | 0 | 0 | 0 | 0
87 | 09/16/2021 12:45:48.501 | 62.2123 | 1.7284 | 1 | 9 | 2.499482 | 2.610199 | 6.524145 | 0.001198216 | 0 | 0.003029048 | 0 | [5 empty] | 0 | 0 | 0 | 0 | 0 | 0 | 0 | 0 | 0 | 0 | 0 | 0 | 0 | 0 | 0 | 1 | 1 | 0 | 1 | 1 | 0 | 0 | 0 | 0
88 | 09/16/2021 12:45:48.613 | 62.3242 | 1.8403 | 1 | 9 | 2.500049 | 2.620451 | 6.551256 | 0.001275921 | 0 | 0.003232267 | 0 | [5 empty] | 0 | 0 | 0 | 0 | 0 | 0 | 0 | 0 | 0 | 0 | 0 | 0 | 0 | 0 | 0 | 1 | 1 | 0 | 1 | 1 | 0 | 0 | 0 | 0
89 | 09/16/2021 12:45:48.725 | 62.4362 | 1.9523 | 1 | 9 | 2.499861 | 2.630723 | 6.576442 | 0.001353697 | 0 | 0.003436463 | 0 | [5 empty] | 0 | 0 | 0 | 0 | 0 | 0 | 0 | 0 | 0 | 0 | 0 | 0 | 0 | 0 | 0 | 1 | 1 | 0 | 1 | 1 | 0 | 0 | 0 | 0
90 | 09/16/2021 12:45:48.833 | 62.545 | 2.0611 | 1 | 9 | 2.499932 | 2.640752 | 6.6017 | 0.001429249 | 0 | 0.003635577 | 0 | [5 empty] | 0 | 0 | 0 | 0 | 0 | 0 | 0 | 0 | 0 | 0 | 0 | 0 | 0 | 0 | 0 | 1 | 1 | 0 | 1 | 1 | 0 | 0 | 0 | 0
91 | 09/16/2021 12:45:48.949 | 62.6601 | 2.1762 | 1 | 9 | 2.499969 | 2.650894 | 6.627153 | 0.001509175 | 0 | 0.003847029 | 0 | [5 empty] | 0 | 0 | 0 | 0 | 0 | 0 | 0 | 0 | 0 | 0 | 0 | 0 | 0 | 0 | 0 | 1 | 1 | 0 | 1 | 1 | 0 | 0 | 0 | 0
92 | 09/16/2021 12:45:49.064 | 62.7753 | 2.2914 | 1 | 9 | 2.499812 | 2.661082 | 6.652205 | 0.001589311 | 0 | 0.004059861 | 0 |  | 0.091088 |  | 0.007760422 | 129.1195 | 0 | 0 | 0 | 0 | 0 | 0 | 0 | 0 | 0 | 0 | 0 | 0 | 0 | 0 | 0 | 1 | 1 | 0 | 1 | 1 | 0 | 0 | 0 | 0
93 | 09/16/2021 12:45:49.176 | 62.8873 | 2.4034 | 1 | 9 | 2.499954 | 2.671285 | 6.67809 | 0.001666878 | 0 | 0.00426666 | 0 | [5 empty] | 0 | 0 | 0 | 0 | 0 | 0 | 0 | 0 | 0 | 0 | 0 | 0 | 0 | 0 | 0 | 1 | 1 | 0 | 1 | 1 | 0 | 0 | 0 | 0
94 | 09/16/2021 12:45:49.291 | 63.0026 | 2.5187 | 1 | 9 | 2.499757 | 2.681437 | 6.702941 | 0.001746944 | 0 | 0.00448093 | 0 | [5 empty] | 0 | 0 | 0 | 0 | 0 | 0 | 0 | 0 | 0 | 0 | 0 | 0 | 0 | 0 | 0 | 1 | 1 | 0 | 1 | 1 | 0 | 0 | 0 | 0
95 | 09/16/2021 12:45:49.406 | 63.1177 | 2.6338 | 1 | 9 | 2.499785 | 2.691697 | 6.728664 | 0.001826939 | 0 | 0.004695828 | 0 | [5 empty] | 0 | 0 | 0 | 0 | 0 | 0 | 0 | 0 | 0 | 0 | 0 | 0 | 0 | 0 | 0 | 1 | 1 | 0 | 1 | 1 | 0 | 0 | 0 | 0
96 | 09/16/2021 12:45:49.504 | 63.2154 | 2.7315 | 1 | 9 | 2.499841 | 2.700148 | 6.749941 | 0.001895825 | 0 | 0.004881533 | 0 |  | 0.08590985 | 0.01447476 | 0.007778611 | 125.6412 | 0 | 1 | 0 | 0 | 0 | 0 | 0 | 0 | 0 | 0 | 0 | 0 | 0 | 0 | 0 | 1 | 1 | 0 | 1 | 1 | 0 | 0 | 0 | 0
97 | 09/16/2021 12:45:50.547 | 64.2587 | 1.0002 | 1 | 10 | 0.7877502 | 2.700234 | 2.12711 | 0.002318033 | 0 | 0.006021623 | 0 |  | 0.05775077 |  |  |  | 1 | 0 | 0 | 0 | 0 | 0 | 0 | 0 | 0 | 0 | 0 | 0 | 0 | 0 | 0 | 0 | 0 | 0 | 1 | 1 | 0 | 0 | 0 | 0
98 | 09/16/2021 12:45:51.547 | 65.2586 | 2.0001 | 1 | 10 | 0.2480259 | 2.700212 | 0.6697225 | 0.002445507 | 0 | 0.006365831 | 0 | [5 empty] | 0 | 0 | 0 | 0 | 0 | 0 | 0 | 0 | 0 | 0 | 0 | 0 | 0 | 0 | 0 | 0 | 0 | 0 | 1 | 1 | 0 | 0 | 0 | 0
99 | 09/16/2021 12:45:52.547 | 66.2586 | 3.0001 | 1 | 10 | 0.09494781 | 2.700223 | 0.2563803 | 0.002489118 | 0 | 0.006483591 | 0 | [5 empty] | 0 | 0 | 0 | 0 | 0 | 0 | 0 | 0 | 0 | 0 | 0 | 0 | 0 | 0 | 0 | 0 | 0 | 0 | 1 | 1 | 0 | 0 | 0 | 0
100 | 09/16/2021 12:45:53.547 | 67.2587 | 4.0002 | 1 | 10 | 0.04499531 | 2.700216 | 0.1214971 | 0.002507305 | 0 | 0.006532699 | 0 | [5 empty] | 0 | 0 | 0 | 0 | 0 | 0 | 0 | 0 | 0 | 0 | 0 | 0 | 0 | 0 | 0 | 0 | 0 | 0 | 1 | 1 | 0 | 0 | 0 | 0
101 | 09/16/2021 12:45:54.547 | 68.2586 | 5.0001 | 1 | 10 | 0.02668953 | 2.700197 | 0.07206699 | 0.002516868 | 0 | 0.006558522 | 0 | [5 empty] | 0 | 0 | 0 | 0 | 0 | 0 | 0 | 0 | 0 | 0 | 0 | 0 | 0 | 0 | 0 | 0 | 0 | 0 | 1 | 1 | 0 | 0 | 0 | 0
102 | 09/16/2021 12:45:55.547 | 69.2586 | 6.0001 | 1 | 10 | 0.01883602 | 2.700222 | 0.05086144 | 0.002523076 | 0 | 0.006575285 | 0 | [5 empty] | 0 | 0 | 0 | 0 | 0 | 0 | 0 | 0 | 0 | 0 | 0 | 0 | 0 | 0 | 0 | 0 | 0 | 0 | 1 | 1 | 0 | 0 | 0 | 0
103 | 09/16/2021 12:45:56.547 | 70.2586 | 7.0001 | 1 | 10 | 0.01500034 | 2.700183 | 0.04050366 | 0.00252775 | 0 | 0.006587905 | 0 |  | -6.230138e-05 |  |  |  | 0 | 0 | 0 | 0 | 0 | 0 | 0 | 0 | 0 | 0 | 0 | 0 | 0 | 0 | 0 | 0 | 0 | 0 | 1 | 1 | 0 | 0 | 0 | 0
104 | 09/16/2021 12:45:57.547 | 71.2586 | 8.0001 | 1 | 10 | 0.01237202 | 2.70017 | 0.03340656 | 0.002531467 | 0 | 0.006597943 | 0 | [5 empty] | 0 | 0 | 0 | 0 | 0 | 0 | 0 | 0 | 0 | 0 | 0 | 0 | 0 | 0 | 0 | 0 | 0 | 0 | 1 | 1 | 0 | 0 | 0 | 0
105 | 09/16/2021 12:45:58.547 | 72.2586 | 9.0001 | 1 | 10 | 0.01057625 | 2.700157 | 0.02855754 | 0.002534622 | 0 | 0.006606461 | 0 | [5 empty] | 0 | 0 | 0 | 0 | 0 | 0 | 0 | 0 | 0 | 0 | 0 | 0 | 0 | 0 | 0 | 0 | 0 | 0 | 1 | 1 | 0 | 0 | 0 | 0
106 | 09/16/2021 12:45:59.547 | 73.2586 | 10.0001 | 1 | 10 | 0.009033203 | 2.700179 | 0.02439127 | 0.002537355 | 0 | 0.006613842 | 0 | [5 empty] | 0 | 0 | 0 | 0 | 0 | 0 | 0 | 0 | 0 | 0 | 0 | 0 | 0 | 0 | 0 | 0 | 0 | 0 | 1 | 1 | 0 | 0 | 0 | 0
107 | 09/16/2021 12:46:00.547 | 74.2586 | 11.0001 | 1 | 10 | 0.008107185 | 2.700194 | 0.02189097 | 0.002539744 | 0 | 0.006620293 | 0 | [5 empty] | 0 | 0 | 0 | 0 | 0 | 0 | 0 | 0 | 0 | 0 | 0 | 0 | 0 | 0 | 0 | 0 | 0 | 0 | 1 | 1 | 0 | 0 | 0 | 0
108 | 09/16/2021 12:46:01.547 | 75.2586 | 12.0001 | 1 | 10 | 0.007409096 | 2.700212 | 0.02000613 | 0.002541882 | 0 | 0.006626064 | 0 | [5 empty] | 0 | 0 | 0 | 0 | 0 | 0 | 0 | 0 | 0 | 0 | 0 | 0 | 0 | 0 | 0 | 0 | 0 | 0 | 1 | 1 | 0 | 0 | 0 | 0
109 | 09/16/2021 12:46:02.547 | 76.2585 | 13 | 1 | 10 | 0.006261826 | 2.700187 | 0.0169081 | 0.002543781 | 0 | 0.006631192 | 0 | [5 empty] | 0 | 0 | 0 | 0 | 0 | 0 | 0 | 0 | 0 | 0 | 0 | 0 | 0 | 0 | 0 | 0 | 0 | 0 | 1 | 1 | 0 | 0 | 0 | 0
110 | 09/16/2021 12:46:03.547 | 77.2586 | 14.0001 | 1 | 10 | 0.00566864 | 2.7002 | 0.01530646 | 0.002545503 | 0 | 0.006635842 | 0 |  | -7.744455e-06 |  |  |  | 0 | 0 | 0 | 0 | 0 | 0 | 0 | 0 | 0 | 0 | 0 | 0 | 0 | 0 | 0 | 0 | 0 | 0 | 1 | 1 | 0 | 0 | 0 | 0
111 | 09/16/2021 12:46:04.547 | 78.2585 | 15 | 1 | 10 | 0.00541687 | 2.70019 | 0.01462658 | 0.002547043 | 0 | 0.00664 | 0 | [5 empty] | 0 | 0 | 0 | 0 | 0 | 0 | 0 | 0 | 0 | 0 | 0 | 0 | 0 | 0 | 0 | 0 | 0 | 0 | 1 | 1 | 0 | 0 | 0 | 0
112 | 09/16/2021 12:46:05.547 | 79.2587 | 16.0002 | 1 | 10 | 0.004892349 | 2.700216 | 0.0132104 | 0.002548473 | 0 | 0.006643862 | 0 | [5 empty] | 0 | 0 | 0 | 0 | 0 | 0 | 0 | 0 | 0 | 0 | 0 | 0 | 0 | 0 | 0 | 0 | 0 | 0 | 1 | 1 | 0 | 0 | 0 | 0
113 | 09/16/2021 12:46:06.547 | 80.2585 | 17 | 1 | 10 | 0.004266739 | 2.700232 | 0.01152119 | 0.00254973 | 0 | 0.006647255 | 0 | [5 empty] | 0 | 0 | 0 | 0 | 0 | 0 | 0 | 0 | 0 | 0 | 0 | 0 | 0 | 0 | 0 | 0 | 0 | 0 | 1 | 1 | 0 | 0 | 0 | 0
114 | 09/16/2021 12:46:07.547 | 81.2586 | 18.0001 | 1 | 10 | 0.004071236 | 2.700197 | 0.01099314 | 0.002550893 | 0 | 0.006650397 | 0 | [5 empty] | 0 | 0 | 0 | 0 | 0 | 0 | 0 | 0 | 0 | 0 | 0 | 0 | 0 | 0 | 0 | 0 | 0 | 0 | 1 | 1 | 0 | 0 | 0 | 0
115 | 09/16/2021 12:46:08.547 | 82.2586 | 19.0001 | 1 | 10 | 0.003500938 | 2.700229 | 0.009453334 | 0.002551919 | 0 | 0.006653167 | 0 | [5 empty] | 0 | 0 | 0 | 0 | 0 | 0 | 0 | 0 | 0 | 0 | 0 | 0 | 0 | 0 | 0 | 0 | 0 | 0 | 1 | 1 | 0 | 0 | 0 | 0
116 | 09/16/2021 12:46:09.547 | 83.2586 | 20.0001 | 1 | 10 | 0.003394127 | 2.700195 | 0.009164805 | 0.002552865 | 0 | 0.006655721 | 0 | [5 empty] | 0 | 0 | 0 | 0 | 0 | 0 | 0 | 0 | 0 | 0 | 0 | 0 | 0 | 0 | 0 | 0 | 0 | 0 | 1 | 1 | 0 | 0 | 0 | 0
117 | 09/16/2021 12:46:10.547 | 84.2586 | 21.0001 | 1 | 10 | 0.003167152 | 2.700216 | 0.008551995 | 0.002553735 | 0 | 0.006658071 | 0 |  | 6.914692e-08 |  |  |  | 0 | 0 | 0 | 0 | 0 | 0 | 0 | 0 | 0 | 0 | 0 | 0 | 0 | 0 | 0 | 0 | 0 | 0 | 1 | 1 | 0 | 0 | 0 | 0
118 | 09/16/2021 12:46:11.547 | 85.2586 | 22.0001 | 1 | 10 | 0.002549171 | 2.700221 | 0.006883325 | 0.002554537 | 0 | 0.006660237 | 0 | [5 empty] | 0 | 0 | 0 | 0 | 0 | 0 | 0 | 0 | 0 | 0 | 0 | 0 | 0 | 0 | 0 | 0 | 0 | 0 | 1 | 1 | 0 | 0 | 0 | 0
119 | 09/16/2021 12:46:12.547 | 86.2586 | 23.0001 | 1 | 10 | 0.002473831 | 2.700172 | 0.006679769 | 0.00255525 | 0 | 0.006662161 | 0 | [5 empty] | 0 | 0 | 0 | 0 | 0 | 0 | 0 | 0 | 0 | 0 | 0 | 0 | 0 | 0 | 0 | 0 | 0 | 0 | 1 | 1 | 0 | 0 | 0 | 0
120 | 09/16/2021 12:46:13.547 | 87.2586 | 24.0001 | 1 | 10 | 0.001934052 | 2.700212 | 0.00522235 | 0.00255588 | 0 | 0.006663862 | 0 | [5 empty] | 0 | 0 | 0 | 0 | 0 | 0 | 0 | 0 | 0 | 0 | 0 | 0 | 0 | 0 | 0 | 0 | 0 | 0 | 1 | 1 | 0 | 0 | 0 | 0
121 | 09/16/2021 12:46:14.547 | 88.2586 | 25.0001 | 1 | 10 | 0.00191021 | 2.700147 | 0.005157848 | 0.00255643 | 0 | 0.006665346 | 0 | [5 empty] | 0 | 0 | 0 | 0 | 0 | 0 | 0 | 0 | 0 | 0 | 0 | 0 | 0 | 0 | 0 | 0 | 0 | 0 | 1 | 1 | 0 | 0 | 0 | 0
122 | 09/16/2021 12:46:15.547 | 89.2587 | 26.0002 | 1 | 10 | 0.001948357 | 2.700193 | 0.00526094 | 0.00255696 | 0 | 0.006666778 | 0 | [5 empty] | 0 | 0 | 0 | 0 | 0 | 0 | 0 | 0 | 0 | 0 | 0 | 0 | 0 | 0 | 0 | 0 | 0 | 0 | 1 | 1 | 0 | 0 | 0 | 0
123 | 09/16/2021 12:46:16.547 | 90.2586 | 27.0001 | 1 | 10 | 0.001574516 | 2.700216 | 0.004251533 | 0.002557457 | 0 | 0.006668121 | 0 | [5 empty] | 0 | 0 | 0 | 0 | 0 | 0 | 0 | 0 | 0 | 0 | 0 | 0 | 0 | 0 | 0 | 0 | 0 | 0 | 1 | 1 | 0 | 0 | 0 | 0
124 | 09/16/2021 12:46:17.547 | 91.2586 | 28.0001 | 1 | 10 | 0.001307487 | 2.700189 | 0.003530462 | 0.002557863 | 0 | 0.006669218 | 0 |  | -4.909431e-06 |  |  |  | 0 | 0 | 0 | 0 | 0 | 0 | 0 | 0 | 0 | 0 | 0 | 0 | 0 | 0 | 0 | 0 | 0 | 0 | 1 | 1 | 0 | 0 | 0 | 0
125 | 09/16/2021 12:46:18.547 | 92.2587 | 29.0002 | 1 | 10 | 0.001496315 | 2.700222 | 0.004040383 | 0.002558233 | 0 | 0.006670216 | 0 | [5 empty] | 0 | 0 | 0 | 0 | 0 | 0 | 0 | 0 | 0 | 0 | 0 | 0 | 0 | 0 | 0 | 0 | 0 | 0 | 1 | 1 | 0 | 0 | 0 | 0
126 | 09/16/2021 12:46:19.547 | 93.2586 | 30.0001 | 1 | 10 | 0.001151085 | 2.700191 | 0.003108149 | 0.002558562 | 0 | 0.006671104 | 0 | [5 empty] | 0 | 0 | 0 | 0 | 0 | 0 | 0 | 0 | 0 | 0 | 0 | 0 | 0 | 0 | 0 | 0 | 0 | 0 | 1 | 1 | 0 | 0 | 0 | 0
127 | 09/16/2021 12:46:20.547 | 94.2587 | 31.0002 | 1 | 10 | 0.0008573532 | 2.700192 | 0.002315018 | 0.002558848 | 0 | 0.006671878 | 0 | [5 empty] | 0 | 0 | 0 | 0 | 0 | 0 | 0 | 0 | 0 | 0 | 0 | 0 | 0 | 0 | 0 | 0 | 0 | 0 | 1 | 1 | 0 | 0 | 0 | 0
128 | 09/16/2021 12:46:21.547 | 95.2587 | 32.0002 | 1 | 10 | 0.001028061 | 2.700227 | 0.002775998 | 0.002559105 | 0 | 0.00667257 | 0 | [5 empty] | 0 | 0 | 0 | 0 | 0 | 0 | 0 | 0 | 0 | 0 | 0 | 0 | 0 | 0 | 0 | 0 | 0 | 0 | 1 | 1 | 0 | 0 | 0 | 0
129 | 09/16/2021 12:46:22.547 | 96.2586 | 33.0001 | 1 | 10 | 0.0006380081 | 2.700238 | 0.001722774 | 0.002559344 | 0 | 0.006673216 | 0 | [5 empty] | 0 | 0 | 0 | 0 | 0 | 0 | 0 | 0 | 0 | 0 | 0 | 0 | 0 | 0 | 0 | 0 | 0 | 0 | 1 | 1 | 0 | 0 | 0 | 0
130 | 09/16/2021 12:46:23.547 | 97.2586 | 34.0001 | 1 | 10 | 0.0007152557 | 2.70021 | 0.001931341 | 0.002559566 | 0 | 0.006673815 | 0 | [5 empty] | 0 | 0 | 0 | 0 | 0 | 0 | 0 | 0 | 0 | 0 | 0 | 0 | 0 | 0 | 0 | 0 | 0 | 0 | 1 | 1 | 0 | 0 | 0 | 0
131 | 09/16/2021 12:46:24.547 | 98.2586 | 35.0001 | 1 | 10 | 0.0004224777 | 2.700221 | 0.001140783 | 0.002559681 | 0 | 0.006674125 | 0 |  | -5.393538e-06 |  |  |  | 0 | 0 | 0 | 0 | 0 | 0 | 0 | 0 | 0 | 0 | 0 | 0 | 0 | 0 | 0 | 0 | 0 | 0 | 1 | 1 | 0 | 0 | 0 | 0
132 | 09/16/2021 12:46:25.547 | 99.2587 | 36.0002 | 1 | 10 | 0.0002641678 | 2.700217 | 0.0007133104 | 0.002559805 | 0 | 0.006674461 | 0 | [5 empty] | 0 | 0 | 0 | 0 | 0 | 0 | 0 | 0 | 0 | 0 | 0 | 0 | 0 | 0 | 0 | 0 | 0 | 0 | 1 | 1 | 0 | 0 | 0 | 0
133 | 09/16/2021 12:46:25.574 | 99.2856 | 36.0271 | 1 | 10 | 0.0002498627 | 2.700202 | 0.0006746798 | 0.002559807 | 0 | 0.006674467 | 0 |  | -5.393538e-06 | 0.01447476 | 0 | 0 | 0 | 1 | 0 | 0 | 0 | 0 | 0 | 0 | 0 | 0 | 0 | 0 | 0 | 0 | 0 | 0 | 0 | 0 | 1 | 1 | 0 | 0 | 0 | 0
134 | 09/16/2021 12:46:25.601 | 99.3122 | 0.0017 | 1 | 11 | -4.999545 | 2.619624 | -13.09693 | 0.002559808 | 0 | 0.006674468 | 0 |  | -0.05120462 |  |  |  | 1 | 0 | 0 | 0 | 0 | 0 | 0 | 0 | 0 | 0 | 0 | 0 | 0 | 0 | 0 | 1 | 1 | 0 | 1 | 1 | 0 | 0 | 0 | 0
135 | 09/16/2021 12:46:25.614 | 99.3258 | 0.0153 | 1 | 11 | -5.000186 | 2.608678 | -13.04388 | 0.002559808 | 1.74991e-05 | 0.006674468 | 4.575308e-05 | [5 empty] | 0 | 0 | 0 | 0 | 0 | 0 | 0 | 0 | 0 | 0 | 0 | 0 | 0 | 0 | 0 | 1 | 1 | 0 | 1 | 1 | 0 | 0 | 0 | 0
136 | 09/16/2021 12:46:25.633 | 99.345 | 0.0345 | 1 | 11 | -5.000214 | 2.59778 | -12.98946 | 0.002559808 | 4.41666e-05 | 0.006674468 | 0.0001151918 | [5 empty] | 0 | 0 | 0 | 0 | 0 | 0 | 0 | 0 | 0 | 0 | 0 | 0 | 0 | 0 | 0 | 1 | 1 | 0 | 1 | 1 | 0 | 0 | 0 | 0
137 | 09/16/2021 12:46:25.659 | 99.3705 | 0.06 | 1 | 11 | -5.000274 | 2.58687 | -12.93506 | 0.002559808 | 8.000181e-05 | 0.006674468 | 0.0002081012 | [5 empty] | 0 | 0 | 0 | 0 | 0 | 0 | 0 | 0 | 0 | 0 | 0 | 0 | 0 | 0 | 0 | 1 | 1 | 0 | 1 | 1 | 0 | 0 | 0 | 0
138 | 09/16/2021 12:46:25.688 | 99.3994 | 0.0889 | 1 | 11 | -5.000209 | 2.576807 | -12.88457 | 0.002559808 | 0.0001198656 | 0.006674468 | 0.0003110349 | [5 empty] | 0 | 0 | 0 | 0 | 0 | 0 | 0 | 0 | 0 | 0 | 0 | 0 | 0 | 0 | 0 | 1 | 1 | 0 | 1 | 1 | 0 | 0 | 0 | 0
139 | 09/16/2021 12:46:25.723 | 99.4346 | 0.1241 | 1 | 11 | -5.000429 | 2.566601 | -12.83411 | 0.002559808 | 0.0001686188 | 0.006674468 | 0.0004364291 | [5 empty] | 0 | 0 | 0 | 0 | 0 | 0 | 0 | 0 | 0 | 0 | 0 | 0 | 0 | 0 | 0 | 1 | 1 | 0 | 1 | 1 | 0 | 0 | 0 | 0
140 | 09/16/2021 12:46:25.765 | 99.4762 | 0.1657 | 1 | 11 | -5.000458 | 2.55613 | -12.78182 | 0.002559808 | 0.0002264015 | 0.006674468 | 0.0005844499 | [5 empty] | 0 | 0 | 0 | 0 | 0 | 0 | 0 | 0 | 0 | 0 | 0 | 0 | 0 | 0 | 0 | 1 | 1 | 0 | 1 | 1 | 0 | 0 | 0 | 0
141 | 09/16/2021 12:46:25.809 | 99.521 | 0.2105 | 1 | 11 | -5.000583 | 2.546068 | -12.73182 | 0.002559808 | 0.0002887684 | 0.006674468 | 0.000743572 | [5 empty] | 0 | 0 | 0 | 0 | 0 | 0 | 0 | 0 | 0 | 0 | 0 | 0 | 0 | 0 | 0 | 1 | 1 | 0 | 1 | 1 | 0 | 0 | 0 | 0
142 | 09/16/2021 12:46:25.857 | 99.569 | 0.2585 | 1 | 11 | -5.000134 | 2.535824 | -12.67946 | 0.002559808 | 0.0003553022 | 0.006674468 | 0.0009126511 | [5 empty] | 0 | 0 | 0 | 0 | 0 | 0 | 0 | 0 | 0 | 0 | 0 | 0 | 0 | 0 | 0 | 1 | 1 | 0 | 1 | 1 | 0 | 0 | 0 | 0
143 | 09/16/2021 12:46:25.909 | 99.6201 | 0.3096 | 1 | 11 | -5.000178 | 2.525495 | -12.62792 | 0.002559808 | 0.0004262803 | 0.006674468 | 0.001092299 | [5 empty] | 0 | 0 | 0 | 0 | 0 | 0 | 0 | 0 | 0 | 0 | 0 | 0 | 0 | 0 | 0 | 1 | 1 | 0 | 1 | 1 | 0 | 0 | 0 | 0
144 | 09/16/2021 12:46:25.963 | 99.6746 | 0.3641 | 1 | 11 | -5.000486 | 2.515099 | -12.57672 | 0.002559808 | 0.00050198 | 0.006674468 | 0.00128311 | [5 empty] | 0 | 0 | 0 | 0 | 0 | 0 | 0 | 0 | 0 | 0 | 0 | 0 | 0 | 0 | 0 | 1 | 1 | 0 | 1 | 1 | 0 | 0 | 0 | 0
145 | 09/16/2021 12:46:26.017 | 99.7289 | 0.4184 | 1 | 11 | -5.000505 | 2.504808 | -12.5253 | 0.002559808 | 0.0005772642 | 0.006674468 | 0.001472086 |  | -0.191927 |  | 0.007180522 | 139.2656 | 0 | 0 | 0 | 0 | 0 | 0 | 0 | 0 | 0 | 0 | 0 | 0 | 0 | 0 | 0 | 1 | 1 | 0 | 1 | 1 | 0 | 0 | 0 | 0
146 | 09/16/2021 12:46:26.072 | 99.7834 | 0.4729 | 1 | 11 | -5.000299 | 2.494589 | -12.47369 | 0.002559808 | 0.0006528256 | 0.006674468 | 0.001660982 | [5 empty] | 0 | 0 | 0 | 0 | 0 | 0 | 0 | 0 | 0 | 0 | 0 | 0 | 0 | 0 | 0 | 1 | 1 | 0 | 1 | 1 | 0 | 0 | 0 | 0
147 | 09/16/2021 12:46:26.126 | 99.8378 | 0.5273 | 1 | 11 | -5.000018 | 2.484315 | -12.42162 | 0.002559808 | 0.0007283867 | 0.006674468 | 0.001849105 | [5 empty] | 0 | 0 | 0 | 0 | 0 | 0 | 0 | 0 | 0 | 0 | 0 | 0 | 0 | 0 | 0 | 1 | 1 | 0 | 1 | 1 | 0 | 0 | 0 | 0
148 | 09/16/2021 12:46:26.181 | 99.8923 | 0.5818 | 1 | 11 | -5.000546 | 2.474065 | -12.37168 | 0.002559808 | 0.0008039472 | 0.006674468 | 0.002036458 | [5 empty] | 0 | 0 | 0 | 0 | 0 | 0 | 0 | 0 | 0 | 0 | 0 | 0 | 0 | 0 | 0 | 1 | 1 | 0 | 1 | 1 | 0 | 0 | 0 | 0
149 | 09/16/2021 12:46:26.238 | 99.9498 | 0.6393 | 1 | 11 | -5.00036 | 2.463459 | -12.31818 | 0.002559808 | 0.0008839527 | 0.006674468 | 0.002233996 | [5 empty] | 0 | 0 | 0 | 0 | 0 | 0 | 0 | 0 | 0 | 0 | 0 | 0 | 0 | 0 | 0 | 1 | 1 | 0 | 1 | 1 | 0 | 0 | 0 | 0
150 | 09/16/2021 12:46:26.293 | 100.0043 | 0.6938 | 1 | 11 | -5.000228 | 2.453147 | -12.26629 | 0.002559808 | 0.0009592373 | 0.006674468 | 0.002419094 | [5 empty] | 0 | 0 | 0 | 0 | 0 | 0 | 0 | 0 | 0 | 0 | 0 | 0 | 0 | 0 | 0 | 1 | 1 | 0 | 1 | 1 | 0 | 0 | 0 | 0
151 | 09/16/2021 12:46:26.347 | 100.0587 | 0.7482 | 1 | 11 | -5.000493 | 2.443124 | -12.21682 | 0.002559808 | 0.001034659 | 0.006674468 | 0.002603767 | [5 empty] | 0 | 0 | 0 | 0 | 0 | 0 | 0 | 0 | 0 | 0 | 0 | 0 | 0 | 0 | 0 | 1 | 1 | 0 | 1 | 1 | 0 | 0 | 0 | 0
152 | 09/16/2021 12:46:26.405 | 100.1161 | 0.8056 | 1 | 11 | -5.000299 | 2.432555 | -12.1635 | 0.002559808 | 0.001114387 | 0.006674468 | 0.002798156 | [5 empty] | 0 | 0 | 0 | 0 | 0 | 0 | 0 | 0 | 0 | 0 | 0 | 0 | 0 | 0 | 0 | 1 | 1 | 0 | 1 | 1 | 0 | 0 | 0 | 0
153 | 09/16/2021 12:46:26.459 | 100.1706 | 0.8601 | 1 | 11 | -5.000622 | 2.422521 | -12.11411 | 0.002559808 | 0.001190087 | 0.006674468 | 0.002981939 | [5 empty] | 0 | 0 | 0 | 0 | 0 | 0 | 0 | 0 | 0 | 0 | 0 | 0 | 0 | 0 | 0 | 1 | 1 | 0 | 1 | 1 | 0 | 0 | 0 | 0
154 | 09/16/2021 12:46:26.513 | 100.2249 | 0.9144 | 1 | 11 | -5.00052 | 2.412397 | -12.06324 | 0.002559808 | 0.00126551 | 0.006674468 | 0.003164292 | [5 empty] | 0 | 0 | 0 | 0 | 0 | 0 | 0 | 0 | 0 | 0 | 0 | 0 | 0 | 0 | 0 | 1 | 1 | 0 | 1 | 1 | 0 | 0 | 0 | 0
155 | 09/16/2021 12:46:26.568 | 100.2794 | 0.9689 | 1 | 11 | -5.00074 | 2.402323 | -12.01339 | 0.002559808 | 0.001341071 | 0.006674468 | 0.00334622 | [5 empty] | 0 | 0 | 0 | 0 | 0 | 0 | 0 | 0 | 0 | 0 | 0 | 0 | 0 | 0 | 0 | 1 | 1 | 0 | 1 | 1 | 0 | 0 | 0 | 0
156 | 09/16/2021 12:46:26.623 | 100.3342 | 1.0237 | 1 | 11 | -5.00051 | 2.392187 | -11.96216 | 0.002559808 | 0.001416215 | 0.006674468 | 0.003526385 | [5 empty] | 0 | 0 | 0 | 0 | 0 | 0 | 0 | 0 | 0 | 0 | 0 | 0 | 0 | 0 | 0 | 1 | 1 | 0 | 1 | 1 | 0 | 0 | 0 | 0
157 | 09/16/2021 12:46:26.680 | 100.3914 | 1.0809 | 1 | 11 | -5.000508 | 2.38151 | -11.90876 | 0.002559808 | 0.001496778 | 0.006674468 | 0.003718707 | [5 empty] | 0 | 0 | 0 | 0 | 0 | 0 | 0 | 0 | 0 | 0 | 0 | 0 | 0 | 0 | 0 | 1 | 1 | 0 | 1 | 1 | 0 | 0 | 0 | 0
158 | 09/16/2021 12:46:26.734 | 100.4458 | 1.1353 | 1 | 11 | -5.000268 | 2.371485 | -11.85806 | 0.002559808 | 0.001572338 | 0.006674468 | 0.0038983 | [5 empty] | 0 | 0 | 0 | 0 | 0 | 0 | 0 | 0 | 0 | 0 | 0 | 0 | 0 | 0 | 0 | 1 | 1 | 0 | 1 | 1 | 0 | 0 | 0 | 0
159 | 09/16/2021 12:46:26.789 | 100.5001 | 1.1896 | 1 | 11 | -5.00017 | 2.361297 | -11.80689 | 0.002559808 | 0.00164776 | 0.006674468 | 0.004076804 | [5 empty] | 0 | 0 | 0 | 0 | 0 | 0 | 0 | 0 | 0 | 0 | 0 | 0 | 0 | 0 | 0 | 1 | 1 | 0 | 1 | 1 | 0 | 0 | 0 | 0
160 | 09/16/2021 12:46:26.843 | 100.5547 | 1.2442 | 1 | 11 | -5.000214 | 2.351293 | -11.75697 | 0.002559808 | 0.0017236 | 0.006674468 | 0.004255527 | [5 empty] | 0 | 0 | 0 | 0 | 0 | 0 | 0 | 0 | 0 | 0 | 0 | 0 | 0 | 0 | 0 | 1 | 1 | 0 | 1 | 1 | 0 | 0 | 0 | 0
161 | 09/16/2021 12:46:26.897 | 100.609 | 1.2985 | 1 | 11 | -5.00045 | 2.341224 | -11.70717 | 0.002559808 | 0.001798745 | 0.006674468 | 0.004431854 | [5 empty] | 0 | 0 | 0 | 0 | 0 | 0 | 0 | 0 | 0 | 0 | 0 | 0 | 0 | 0 | 0 | 1 | 1 | 0 | 1 | 1 | 0 | 0 | 0 | 0
162 | 09/16/2021 12:46:26.952 | 100.6634 | 1.3529 | 1 | 11 | -5.000579 | 2.331132 | -11.65701 | 0.002559808 | 0.001874443 | 0.006674468 | 0.004608713 | [5 empty] | 0 | 0 | 0 | 0 | 0 | 0 | 0 | 0 | 0 | 0 | 0 | 0 | 0 | 0 | 0 | 1 | 1 | 0 | 1 | 1 | 0 | 0 | 0 | 0
163 | 09/16/2021 12:46:27.006 | 100.7177 | 1.4072 | 1 | 11 | -5.000405 | 2.320935 | -11.60561 | 0.002559808 | 0.001950005 | 0.006674468 | 0.00478449 |  | -0.1877564 |  | 0.007471406 | 133.8436 | 0 | 0 | 0 | 0 | 0 | 0 | 0 | 0 | 0 | 0 | 0 | 0 | 0 | 0 | 0 | 1 | 1 | 0 | 1 | 1 | 0 | 0 | 0 | 0
164 | 09/16/2021 12:46:27.061 | 100.7723 | 1.4618 | 1 | 11 | -5.000141 | 2.310789 | -11.55427 | 0.002559808 | 0.002025428 | 0.006674468 | 0.004959182 | [5 empty] | 0 | 0 | 0 | 0 | 0 | 0 | 0 | 0 | 0 | 0 | 0 | 0 | 0 | 0 | 0 | 1 | 1 | 0 | 1 | 1 | 0 | 0 | 0 | 0
165 | 09/16/2021 12:46:27.115 | 100.8266 | 1.5161 | 1 | 11 | -5.000624 | 2.300632 | -11.5046 | 0.002559808 | 0.002100988 | 0.006674468 | 0.00513343 | [5 empty] | 0 | 0 | 0 | 0 | 0 | 0 | 0 | 0 | 0 | 0 | 0 | 0 | 0 | 0 | 0 | 1 | 1 | 0 | 1 | 1 | 0 | 0 | 0 | 0
166 | 09/16/2021 12:46:27.169 | 100.881 | 1.5705 | 1 | 11 | -5.000638 | 2.290411 | -11.45352 | 0.002559808 | 0.00217655 | 0.006674468 | 0.00530691 | [5 empty] | 0 | 0 | 0 | 0 | 0 | 0 | 0 | 0 | 0 | 0 | 0 | 0 | 0 | 0 | 0 | 1 | 1 | 0 | 1 | 1 | 0 | 0 | 0 | 0
167 | 09/16/2021 12:46:27.224 | 100.9353 | 1.6248 | 1 | 11 | -5.000018 | 2.280396 | -11.40202 | 0.002559808 | 0.002251973 | 0.006674468 | 0.005479306 | [5 empty] | 0 | 0 | 0 | 0 | 0 | 0 | 0 | 0 | 0 | 0 | 0 | 0 | 0 | 0 | 0 | 1 | 1 | 0 | 1 | 1 | 0 | 0 | 0 | 0
168 | 09/16/2021 12:46:27.278 | 100.9897 | 1.6792 | 1 | 11 | -5.000427 | 2.270351 | -11.35272 | 0.002559808 | 0.002327535 | 0.006674468 | 0.005651253 | [5 empty] | 0 | 0 | 0 | 0 | 0 | 0 | 0 | 0 | 0 | 0 | 0 | 0 | 0 | 0 | 0 | 1 | 1 | 0 | 1 | 1 | 0 | 0 | 0 | 0
169 | 09/16/2021 12:46:27.333 | 101.0441 | 1.7336 | 1 | 11 | -5.000673 | 2.260027 | -11.30166 | 0.002559808 | 0.002403095 | 0.006674468 | 0.00582243 | [5 empty] | 0 | 0 | 0 | 0 | 0 | 0 | 0 | 0 | 0 | 0 | 0 | 0 | 0 | 0 | 0 | 1 | 1 | 0 | 1 | 1 | 0 | 0 | 0 | 0
170 | 09/16/2021 12:46:27.387 | 101.0986 | 1.7881 | 1 | 11 | -5.000442 | 2.249728 | -11.24963 | 0.002559808 | 0.002478655 | 0.006674468 | 0.005992838 | [5 empty] | 0 | 0 | 0 | 0 | 0 | 0 | 0 | 0 | 0 | 0 | 0 | 0 | 0 | 0 | 0 | 1 | 1 | 0 | 1 | 1 | 0 | 0 | 0 | 0
171 | 09/16/2021 12:46:27.445 | 101.1561 | 1.8456 | 1 | 11 | -5.000242 | 2.239081 | -11.19595 | 0.002559808 | 0.002558244 | 0.006674468 | 0.006171499 | [5 empty] | 0 | 0 | 0 | 0 | 0 | 0 | 0 | 0 | 0 | 0 | 0 | 0 | 0 | 0 | 0 | 1 | 1 | 0 | 1 | 1 | 0 | 0 | 0 | 0
172 | 09/16/2021 12:46:27.527 | 101.2385 | 1.928 | 1 | 11 | -5.000337 | 2.230139 | -11.15145 | 0.002559808 | 0.002629083 | 0.006674468 | 0.006329802 |  | -0.1879968 | 0.01447476 | 0 | 0 | 0 | 0 | 0 | 1 | 0 | 0 | 0 | 0 | 0 | 0 | 0 | 0 | 0 | 0 | 0 | 1 | 0 | 0 | 1 | 1 | 0 | 0 | 0 | 0